## Example 6.1
A Beginners Guide to the Steel Construction Manual | [6 empty] | last modified: 30 Sept 2006
Example 6.1 | [6 empty] | by: TBQ
| Loads |  |  | Material Properties
| D | 50 | k |  | PL | HSS | Weld
| E | 150 | k | Fy | 50 | 46 |  | ksi
|  |  |  | Fu | 65 | 58 | 70 | ksi
Solution:
| Ta = | 155 | k ASD LC 5
Compute the Capacity of Each Element
| HSS |  |  | Plate |  |  | Welds
| t | 0.375 |  | t | 0.75 |  | Leg size,a | 7 | /16 in.
| locations | 4 |  | locations | 2 |  | locations | 4
| FBM | 34.8 | ksi | FBM | 39 | ksi | FW | 42 | ksi
| ABM | 0.375 | L | ABM | 0.75 | L | AW | 0.3093125 | L
| W | 2 |  | W | 2 |  | W | 2
| Rn/WL | 26.1 | k/in | Rn/WL | 29.25 | k/in | Rn/WL | 25.98225 | k/in
| L | 5.938697 | in | L | 5.299145 | in | L | 5.965611 | in
| L > | 5.965611 | in
Note on I43: Bart: Experiment with changing weld size and notice what happens to the req'd lap length.
Given: The connection shown has a gusset plate fitted into a slot in an HSS section. The gusset plate is A992 steel. The HSS is A500 Gr B steel. The electrode is F7. T consists of 50 k Dead load and 150 k Seismic Load. Use ASD.
Wanted: Determine the size and required lengths of the fillet welds so as to minimize the lap of the connection. Draw the appropriate fillet weld on your summary detail drawing.

## Example 6.2
A Beginners Guide to the Steel Construction Manual | [6 empty] | last modified: 9 Aug 2007
Example 6.2 | [6 empty] | by: TBQ
Fix the hand calc… two errors in part (b) (14.625*phi, a1 = 7.9…)
Prob statement has wrong gusset thickness
| Loads |  |  | Material
| D | 25 | k | Fy | 50 | ksi
| W | 40 | k | Fu | 65 | ksi
|  |  |  | FEXX | 70 | ksi
| Gusset |  |  | Angle
| t | 0.375 | in | Ag | 2.86 | in^2
|  |  |  | leg | 4 | in
|  |  |  | t | 0.375 | in
|  |  |  | y | 1.13 | in
Solution:
| Pu | 94 | k (LRFD LC-4)
part (a): | The largest weld size will be controlled either by the thickness of the angle leg
or shear rupture in the base metal.
| amin | 0.1875 | in | a(max effective) |  | 0.4925237 | in
| amax | 0.3125 | in
| use, a | 0.3125 | in
| Weld Strength |  |  |  | Base Metal Strength
| f | 0.75 |  |  | f | 0.75
| te | 0.2209375 | in |  | tbm | 0.375 | in
| rn | 9.279375 | k/in |  | rn | 14.625 | k/in
| frn | 6.95953125 | k/in |  | frn | 10.96875 | k/in
| Controlling strength, frn = |  |  | 6.95953125 | k/in (the weld metal controls over the base metal.)
| req'd length of weld |  | 13.50666 | in
Balance the Welds
|  | Length | Arm, y | Ly
|  | (in) | (in) | (in2)
| L2 | 4 | 2 | 8
| L3 | 1.815631 | 4 | 7.262522
| L1 | 7.691026 | 0 | 0
|  | 13.50666 | 1.13 | 15.26252
moments taken about "base", L1
part (b): | For this part use the largest effective weld for L1 and the max allowed for L2 and L3.
| Leg | a | frn | Length | Capacity | Arm, y | Moment
|  | (in) | (k/in) | (in) | (k) | (in) | (in-k)
| L2 | 0.3125 | 6.95953125 | 4 | 27.838125 | 2 | 55.67625
| L3 | 0.3125 | 6.95953125 | 1.815631 | 12.6359375 | 4 | 50.54375
| L1 | 0.5 | 10.96875 | 4.879858 | 53.5259375 | 0 | 0
[5 empty] | 94 | 1.13 | 106.22
You might observe that all we did was change the size and length of L1… in
both parts (a) and (b) the welds have the same capacities.
You need to complete drawings with appropriate weld symbols!
Note on C67: Bart: Found by taking first moments of the lines about the 'base' L1.
Note on C68: Bart: Found by subtracting L2 and L3 from the required length.
Note on D69: Bart: Ly / overall length. You have a good result of this equals the distance to the centroid of the member.
Note on F84: Bart: Found by taking moments about L1.
Note on E84: Bart: Found by dividing force by frn for the weld.
Given: The single angle connection shown. A992 steel and E70 electrodes are used. The gusset plate is 3/8 inch thick. The Tension load is 25 k Dead Load and 40 k Wind Load. Use LRFD
Wanted: Determine the size and required lengths of the welds so as to minimize the lap of the connection. a) All fillet welds are the same size b) Fillet welds may be different sizes

## Example 6.3
A Beginners Guide to the Steel Construction Manual | [6 empty] | last modified: 30 Sept 2006
Example 6.3 | [6 empty] | by: TBQ
| Fu | 58 | ksi
| FEXX | 60 | ksi
| a | 0.375 | in
| L1 | 3 | in
| L2 | 4.243281 | in
| L3 | 4.243281 | in
| L4 | 3 | in
Solution
Solution Summary:
Rn
(k)
|  | with theta |  | 162.3484
|  | w/o theta |  | 138.267
| Gusset Plate thickness > |  |  | 0.2742672 | in
part (a): Consider the effects of theta:
| Segment | Length | te | Aw | Theta | Coeff | Fw | Rn
|  | (in) | (in) | (in^2) | (deg) |  | (ksi) | (k)
| L1 | 3 | 0.265125 | 0.795375 | 0 | 0.6 | 36 | 28.6335
| L2 | 4.243281 | 0.265125 | 1.125 | 45 | 0.7783811 | 46.70286 | 52.54072
| L3 | 4.243281 | 0.265125 | 1.125 | 45 | 0.7783811 | 46.70286 | 52.54072
| L4 | 3 | 0.265125 | 0.795375 | 0 | 0.6 | 36 | 28.6335
|  |  | Aw = | 3.84075 |  |  | Rn = | 162.3484
part (b): Ignoring effects of theta
| Aw = | 3.84075 | in^2
| Fw = | 36 | ksi
| Rn = | 138.267 | kips
part ( c): Thickness of gusset plate to prevent shear rupture
| tp >= | 0.2742672 | in = | 4.388276 | /16ths
Given: The connection shown has a flat plate tension member attached to a gusset plate. The plates are A36 steel. The electrode is F6. The weld size a = 3/8”
Wanted: a) Determine the weld strength of the connection considering the effect of the angle of load to weld axis. b) Determine the weld strength of the connection not considering the effect of angle of load to weld axis. c) Determine the thickness of the gusset plate to prevent shear rupture.

## Example 6.4
A Beginners Guide to the Steel Construction Manual | [6 empty] | last modified: 3 Oct 2006
Example 6.4 | [6 empty] | by: TBQ
Given: | The eccentrically loaded weld shown.
Load
| Dead Load | 10 | kips
| Live Load | 25 | kips
| a | 10 | degrees
| e | 8 | in
A36 Steel
F6 electrode
| Fexx | 60 | ksi
Wanted:
a. | Fillet weld size using the elastic method.
b. | Fillet weld size using the IC method
Solution:
The controlling load case is LRFD LC2 | [5 empty] | The controlling load case is ASD LC2
Composite load factor for LRFD: |  |  | Pu = | 52 | kips | Composite load factor for ASD: |  |  | Pa = | 35 | kips
|  |  | Pux = | -9.029705 | kips |  |  |  | Pax = | -6.077686 | kips
|  |  | Puy = | -51.21 | kips |  |  |  | Pay = | -34.46827 | kips
|  |  | Pu e = | -416 | in-k |  |  |  | Pa e = | -280 | in-k
Find center of weld group (relative to point C)
| Segment | Length | x-coor | y-coor | xL | yL
|  | (in) | (in) | (in) | (in^2) | (in^2)
| AB | 4 | 2 | 11 | 8 | 44
| BC | 11 | 0 | 5.5 | 0 | 60.5
| CD | 4 | 2 | 0 | 8 | 0
| Total | 19 | 0.8421053 | 5.5 | 16 | 104.5
Determine geometric data
| Point | x-coor | y-coor | c
|  | (in) | (in) | (in)
| A | 3.157895 | 5.5 | 6.342105
| B | -0.8421053 | 5.5 | 5.564094
| C | -0.8421053 | -5.5 | 5.564094
| D | 3.157895 | -5.5 | 6.342105
| E | 8.123413 | 0 |  | <--- point of load application
Part (a)
| Use a = | 8 | /16ths
| a | 0.5 | in
| te | 0.3535 | in
Determine Ip relative to the CG. (Assume the te = 1)
All the terms in the following table can be multiplied by the actual te to get the associate property for that te.
| Segment | b | h | Area | x-coor | y-coor | Iox | Ay^2 | Ix | Ioy | Ax^2 | Iy | Ip
|  | (in) | (in) | (in^2) | (in) | (in) | (in^4) | (in^4) | (in^4) | (in^4) | (in^4) | (in^4) | (in^4)
| AB | 4 | 0.3535 | 1.414 | 1.157895 | 5.5 | 0.01472472 | 42.7735 | 42.78822 | 1.885333 | 1.895778 | 3.781112 | 46.56934
| BC | 0.3535 | 11 | 3.8885 | -0.8421053 | 0 | 39.20904 | 0 | 39.20904 | 0.04049298 | 2.757496 | 2.797989 | 42.00703
| CD | 4 | 0.3535 | 1.414 | 1.157895 | -5.5 | 0.01472472 | 42.7735 | 42.78822 | 1.885333 | 1.895778 | 3.781112 | 46.56934
| Total |  |  | 6.7165 |  |  |  |  | 124.7855 |  |  | 10.36021 | 135.1457
|  | Area = | 6.7165 | in^2
|  | Ip = | 135.1457 | in^2
Determine Stresses
| LRFD | [7 empty] | ASD
|  | Translational |  | Rotational |  |  | Resultant |  |  | Translational |  | Rotational
| Point | x-dir | ydir | Stress | x-dir | ydir | fw |  | Point | x-dir | ydir | Stress | x-dir | ydir | Resultant
|  | (ksi) | (ksi) | (ksi) | (ksi) | (ksi) | (ksi) |  |  | (k/in/te) | (k/in/te) | (k/in/te) | (k/in/te) | (k/in/te) | (k/in/te)
| A | 1.344406 | 7.624507 | 19.52201 | -16.92988 | 9.720503 | 23.31858 |  | A | 0.9048889 | 5.13188 | 13.13981 | -11.39511 | 6.542646 | 15.6952
| B | 1.344406 | 7.624507 | 17.12717 | -16.92988 | -2.592134 | 16.37778 |  | B | 0.9048889 | 5.13188 | 11.5279 | -11.39511 | -1.744706 | 11.02351
| C | 1.344406 | 7.624507 | 17.12717 | 16.92988 | -2.592134 | 18.95453 |  | C | 0.9048889 | 5.13188 | 11.5279 | 11.39511 | -1.744706 | 12.75786
| D | 1.344406 | 7.624507 | 19.52201 | 16.92988 | 9.720503 | 25.19521 |  | D | 0.9048889 | 5.13188 | 13.13981 | 11.39511 | 6.542646 | 16.95832
[6 empty] | Maximum | 25.19521 | [6 empty] | Maximum | 16.95832
| f = | 0.75 | [6 empty] | W = | 2
| r = fw * Aw <= f Fw Aw | [7 empty] | r = fw * Aw <= Fw Aw / W
| fw <= f Fw = f 0.60 FEXX | [7 empty] | fw <= Fw / W = 0.60 FEXX / W
| 25.19521 | ksi <= | 27 | ksi |  |  |  |  | 16.95832 | ksi <= | 18 | ksi
| fw / f Fw = |  | 93.32% | Good |  |  |  |  | fw / (Fw / W) = |  | 94.21% | Good
| Use: | 1/2" fillet weld | [6 empty] | Use: | 1/2" fillet weld
Part (b)
divide the weld into one inch segments, numbered successively as you move from point A to point D.
| a | 4 | /16ths
| a | 0.25 | in
| te | 0.17675 | in
|  | Relative to CG |  |  |  |  | Computations for ro
|  | x-coor | y-coor |  |  |  | atan(d) = | 0.1727924
|  | (in) | (in) |  |  |  | rox = | 9.643815 | in
| IC | -1.92645 | 0.683542 | <--- change until balance |  |  | roy = | 1.666378 | in
| CG | 0 | 0 | Good IC |  |  | These values found by computing
| Load | 8.123413 | 0 |  |  |  | the intersection of two line whose
slope we know and a point that each
| ro = | 9.786725 | in (perp dist from IC to load path) |  |  |  | passes through.
[8 empty] | Reaction |  | Def. at | Def. at
|  | Angle frm | Relative to CG |  | Realative to IC |  |  | Angle frm |  | max stress | ult stress |  | Element
Segment | Length | Vertical | x-coor | y-coor | x-coor | y-coor | c | Vertical | Theta | Dm | Du | Du / c | D | p | f(p) | Fw | Pw | Pwx | Pwy | Pw c
| (in) | (deg) | (in) | (in) | (in) | (in) | (in) | (deg) | (deg) | (in) | (in) |  | (in) |  |  | (ksi) | (k) | (k) | (k) | (in-k)
1 | 1 | 90 | 2.657895 | 5.5 | 4.584345 | 4.816458 | 6.649397 | -35.91751 | 54.08249 | 0.01440329 | 0.01896633 | 0.002852339 | 0.01691102 | 1.174108 | 0.9970283 | 49.11866 | 8.681723 | -6.288563 | 5.985506 | 57.72822
2 | 1 | 90 | 1.657895 | 5.5 | 3.584345 | 4.816458 | 6.003815 | -38.73773 | 51.26227 | 0.01464307 | 0.01956839 | 0.003259325 | 0.01526915 | 1.042756 | 1.000788 | 48.40023 | 8.554741 | -6.862895 | 5.107276 | 51.36108
3 | 1 | 90 | 0.6578947 | 5.5 | 2.584345 | 4.816458 | 5.465995 | -41.38546 | 48.61454 | 0.01488395 | 0.02017991 | 0.0036919 | 0.01390134 | 0.933982 | 0.996831 | 47.69787 | 8.430598 | -7.428769 | 3.986021 | 46.08161
4 | 1 | 90 | -0.3421053 | 5.5 | 1.584345 | 4.816458 | 5.070347 | -43.52899 | 46.47101 | 0.01509149 | 0.020712 | 0.004084927 | 0.01289511 | 0.8544626 | 0.989794 | 47.11227 | 8.327094 | -7.910129 | 2.601989 | 42.22125
5 | 1 | 0 | -0.8421053 | 5 | 1.084345 | 4.316458 | 4.450575 | -44.12357 | -44.12357 | 0.01533314 | 0.02133744 | 0.004794311 | 0.01131888 | 0.7381974 | 0.9727864 | 46.45637 | 8.211164 | -7.963724 | 2.000581 | 36.5444
6 | 1 | 0 | -0.8421053 | 4 | 1.084345 | 3.316458 | 3.489226 | -43.54581 | -43.54581 | 0.01539511 | 0.02149884 | 0.006161493 | 0.008873941 | 0.5764129 | 0.9338987 | 46.29294 | 8.182276 | -7.777134 | 2.542802 | 28.54981
7 | 1 | 0 | -0.8421053 | 3 | 1.084345 | 2.316458 | 2.557691 | -42.16661 | -42.16661 | 0.01554734 | 0.021897 | 0.008561238 | 0.006504822 | 0.418388 | 0.8736195 | 45.90003 | 8.112831 | -7.347656 | 3.439472 | 20.75011
8 | 1 | 0 | -0.8421053 | 2 | 1.084345 | 1.316458 | 1.70554 | -37.66354 | -37.66354 | 0.01609167 | 0.02333954 | 0.01368455 | 0.004337597 | 0.2695555 | 0.7852766 | 44.59724 | 7.882563 | -6.084328 | 5.011561 | 13.44402
9 | 1 | 0 | -0.8421053 | 1 | 1.084345 | 0.316458 | 1.129579 | -15.65051 | -15.65051 | 0.02085086 | 0.03682266 | 0.03259856 | 0.002872792 | 0.1377781 | 0.6555215 | 38.52209 | 6.808779 | -1.907518 | 6.536119 | 7.691056
10 | 1 | 0 | -0.8421053 | 0 | 1.084345 | -0.683542 | 1.281809 | 28.06938 | 28.06938 | 0.01758274 | 0.02742413 | 0.02139487 | 0.003259948 | 0.1854062 | 0.7113559 | 41.80989 | 7.389898 | 3.940764 | 6.251477 | 9.472435
11 | 1 | 0 | -0.8421053 | -1 | 1.084345 | -1.683542 | 2.002528 | 40.05405 | 40.05405 | 0.01579311 | 0.02254475 | 0.01125815 | 0.00509291 | 0.3224766 | 0.8214454 | 45.29192 | 8.005347 | 6.730162 | 4.3348 | 16.03093
12 | 1 | 0 | -0.8421053 | -2 | 1.084345 | -2.683542 | 2.89434 | 42.83573 | 42.83573 | 0.01547272 | 0.02170152 | 0.007497917 | 0.007361001 | 0.4757407 | 0.8986047 | 46.09111 | 8.146603 | 7.553278 | 3.05207 | 23.57904
13 | 1 | 0 | -0.8421053 | -3 | 1.084345 | -3.683542 | 3.839829 | 43.80994 | 43.80994 | 0.01536665 | 0.02142467 | 0.00557959 | 0.009765608 | 0.6355066 | 0.9503854 | 46.36774 | 8.195499 | 7.861929 | 2.31436 | 31.46931
14 | 1 | 0 | -0.8421053 | -4 | 1.084345 | -4.683542 | 4.807429 | 44.25215 | 44.25215 | 0.01531948 | 0.02130193 | 0.004431045 | 0.01222645 | 0.798098 | 0.9825855 | 46.49265 | 8.217576 | 8.00581 | 1.853524 | 39.50541
15 | 1 | 0 | -0.8421053 | -5 | 1.084345 | -5.683542 | 5.786057 | 44.48791 | 44.48791 | 0.01529458 | 0.02123723 | 0.003670414 | 0.01471533 | 0.9621275 | 0.9984738 | 46.55906 | 8.229314 | 8.08351 | 1.542227 | 47.61528
16 | 1 | 90 | -0.3421053 | -5.5 | 1.584345 | -6.183542 | 6.383286 | 44.08939 | 45.91061 | 0.01514775 | 0.02085706 | 0.003267448 | 0.01623423 | 1.071726 | 1.000762 | 46.95698 | 8.299645 | 8.039935 | 2.059989 | 52.97901
17 | 1 | 90 | 0.6578947 | -5.5 | 2.584345 | -6.183542 | 6.701868 | 42.69647 | 47.30353 | 0.01500947 | 0.02050115 | 0.00305902 | 0.01704446 | 1.135581 | 0.9991033 | 47.34135 | 8.367584 | 7.720431 | 3.226671 | 56.07844
18 | 1 | 90 | 1.657895 | -5.5 | 3.584345 | -6.183542 | 7.147288 | 40.86502 | 49.13498 | 0.01483531 | 0.02005589 | 0.002806084 | 0.01817727 | 1.225271 | 0.9929994 | 47.83786 | 8.455342 | 7.315217 | 4.24033 | 60.43276
19 | 1 | 90 | 2.657895 | -5.5 | 4.584345 | -6.183542 | 7.697559 | 38.77533 | 51.22467 | 0.01464638 | 0.01957674 | 0.00254324 | 0.01957674 | 1.336627 | 0.978993 | 48.39044 | 8.55301 | 6.870736 | 5.093816 | 65.83729
| 19 | [10 empty] | 0.00254324 | [5 empty] | 12.55106 | 71.18059 | 707.3715
72.27867
| Equilibrium |  | Moment: | Pn = sum(Pw c)/ro |  |  | 72.27867 | k |  | Compute a coefficient as found in the Tables (see SCM pg 8-90) | [7 empty] | 9.999999 | deg
|  |  | Horiz.: | Pn = sum(Pwx)/sin(delta) |  |  | 72.27867 | k
|  |  | Vert.: | Pn = sum(Pwy)/cos(delta) |  |  | 72.27867 | k |  |  | C1 | 0.857
[6 empty] | maximum difference: | 9.092827e-06 |  |  |  | l | 11 | in
[11 empty] | D | 4
[5 empty] | Use Pn = | 72.27867 | kips |  |  |  | Pu / f = Pa W = Pn = | 72.27867 | kips
[11 empty] | C = | 1.916799
| LRFD |  |  |  |  | ASD
| f = |  | 0.75 |  |  | W = |  | 2
| fPn |  | 54.209 | k/connection |  | Pn/W = |  | 36.13933 | k/connection
| Pu / fPn = |  | 95.93% | Good |  | Pa / (Pn/W) = |  | 96.85% | Good
Part (c.)
See SCM pgs 8-90 and 8-91
| l = | 11 | in | a | 0.7384921
| ex = | 8.123413 | in | k | 0.3636364
| kl = | 4 | in
| C1 = | 0.857
Interpolate on adjacent tables
| Angle: | 0 | deg |  |  | Angle: | 15 | deg
|  |  | k |  |  |  |  | k
|  | 0.3 | 0.3636364 | 0.4 |  |  | 0.3 | 0.3636364 | 0.4
| 0.7 | 1.66 | 1.844545 | 1.95 |  | 0.7 | 1.68 | 1.864545 | 1.97
a | 0.7384921 |  | 1.669232 |  | a | 0.7384921 |  | 1.790361
| 0.8 | 1.23 | 1.389091 | 1.48 |  | 0.8 | 1.5 | 1.671818 | 1.77
Interpolate between tables
|  | Angle | C
|  | 0 | 1.669232
|  | 10 | 1.749984 | <--- use this C
|  | 15 | 1.790361
Knowing that Pn = Pu / f and Pn = Pa W:
| LRFD |  |  |  |  | ASD
| f = |  | 0.75 |  |  | W = |  | 2
| Pu |  | 52 | kips |  | Pa |  | 35 | kips
| Dmin = |  | 4.202758 | /16ths |  | Dmin = |  | 4.243169 | /16ths
| Use: |  | 5/16" fillet weld |  |  | Use: |  | 5/16" fillet weld